## Thickness Measurement
Thickness | Design | PUC ID | Location | Batch ID | Measurement | Ratio
0.6 | T0.6 | 1 | E1 | 1 | 0.605 | 1.008333
0.6 | T0.6 | 1 | M | 1 | 0.6 | 1
0.6 | T0.6 | 1 | E2 | 1 | 0.63 | 1.05
0.6 | T0.6 | 2 | E1 | 1 | 0.62 | 1.033333
0.6 | T0.6 | 2 | M | 1 | 0.635 | 1.058333
0.6 | T0.6 | 2 | E2 | 1 | 0.635 | 1.058333
0.6 | T0.6 | 3 | E1 | 1 | 0.635 | 1.058333
0.6 | T0.6 | 3 | M | 1 | 0.64 | 1.066667
0.6 | T0.6 | 3 | E2 | 1 | 0.65 | 1.083333
0.6 | T0.6 | 4 | E1 | 1 | 0.63 | 1.05
0.6 | T0.6 | 4 | M | 1 | 0.62 | 1.033333
0.6 | T0.6 | 4 | E2 | 1 | 0.615 | 1.025
0.6 | T0.6 | 5 | E1 | 2 | 0.6 | 1
0.6 | T0.6 | 5 | M | 2 | 0.65 | 1.083333
0.6 | T0.6 | 5 | E2 | 2 | 0.595 | 0.9916667
0.6 | T0.6 | 6 | E1 | 2 | 0.6 | 1
0.6 | T0.6 | 6 | M | 2 | 0.61 | 1.016667
0.6 | T0.6 | 6 | E2 | 2 | 0.635 | 1.058333
0.6 | T0.6 | 7 | E1 | 2 | 0.635 | 1.058333
0.6 | T0.6 | 7 | M | 2 | 0.64 | 1.066667
0.6 | T0.6 | 7 | E2 | 2 | 0.615 | 1.025
0.6 | T0.6 | 8 | E1 | 2 | 0.625 | 1.041667
0.6 | T0.6 | 8 | M | 2 | 0.645 | 1.075
0.6 | T0.6 | 8 | E2 | 2 | 0.63 | 1.05
0.6 | T0.6 | 9 | E1 | 3 | 0.64 | 1.066667
0.6 | T0.6 | 9 | M | 3 | 0.64 | 1.066667
0.6 | T0.6 | 9 | E2 | 3 | 0.63 | 1.05
0.6 | T0.6 | 10 | E1 | 3 | 0.635 | 1.058333
0.6 | T0.6 | 10 | M | 3 | 0.6 | 1
0.6 | T0.6 | 10 | E2 | 3 | 0.635 | 1.058333
0.6 | T0.6 | 11 | E1 | 3 | 0.6 | 1
0.6 | T0.6 | 11 | M | 3 | 0.595 | 0.9916667
0.6 | T0.6 | 11 | E2 | 3 | 0.565 | 0.9416667
0.6 | T0.6 | 12 | E1 | 3 | 0.6 | 1
0.6 | T0.6 | 12 | M | 3 | 0.585 | 0.975
0.6 | T0.6 | 12 | E2 | 3 | 0.615 | 1.025
0.6 | T0.6 | 13 | E1 | 4 | 0.605 | 1.008333
0.6 | T0.6 | 13 | M | 4 | 0.6 | 1
0.6 | T0.6 | 13 | E2 | 4 | 0.63 | 1.05
0.6 | T0.6 | 14 | E1 | 4 | 0.595 | 0.9916667
0.6 | T0.6 | 14 | M | 4 | 0.6 | 1
0.6 | T0.6 | 14 | E2 | 4 | 0.635 | 1.058333
0.6 | T0.6 | 15 | E1 | 4 | 0.595 | 0.9916667
0.6 | T0.6 | 15 | M | 4 | 0.605 | 1.008333
0.6 | T0.6 | 15 | E2 | 4 | 0.59 | 0.9833333
0.6 | T0.6 | 16 | E1 | 4 | 0.61 | 1.016667
0.6 | T0.6 | 16 | M | 4 | 0.61 | 1.016667
0.6 | T0.6 | 16 | E2 | 4 | 0.61 | 1.016667
0.9 | T0.9 | 17 | E1 | 1 | 0.905 | 1.005556
0.9 | T0.9 | 17 | M | 1 | 0.905 | 1.005556
0.9 | T0.9 | 17 | E2 | 1 | 0.885 | 0.9833333
0.9 | T0.9 | 18 | E1 | 1 | 0.885 | 0.9833333
0.9 | T0.9 | 18 | M | 1 | 0.91 | 1.011111
0.9 | T0.9 | 18 | E2 | 1 | 0.905 | 1.005556
0.9 | T0.9 | 19 | E1 | 1 | 0.925 | 1.027778
0.9 | T0.9 | 19 | M | 1 | 0.88 | 0.9777778
0.9 | T0.9 | 19 | E2 | 1 | 0.905 | 1.005556
0.9 | T0.9 | 20 | E1 | 1 | 0.915 | 1.016667
0.9 | T0.9 | 20 | M | 1 | 0.94 | 1.044444
0.9 | T0.9 | 20 | E2 | 1 | 0.905 | 1.005556
0.9 | T0.9 | 21 | E1 | 2 | 0.91 | 1.011111
0.9 | T0.9 | 21 | M | 2 | 0.89 | 0.9888889
0.9 | T0.9 | 21 | E2 | 2 | 0.93 | 1.033333
0.9 | T0.9 | 22 | E1 | 2 | 0.94 | 1.044444
0.9 | T0.9 | 22 | M | 2 | 0.935 | 1.038889
0.9 | T0.9 | 22 | E2 | 2 | 0.945 | 1.05
0.9 | T0.9 | 23 | E1 | 2 | 0.94 | 1.044444
0.9 | T0.9 | 23 | M | 2 | 0.905 | 1.005556
0.9 | T0.9 | 23 | E2 | 2 | 0.93 | 1.033333
0.9 | T0.9 | 24 | E1 | 2 | 0.955 | 1.061111
0.9 | T0.9 | 24 | M | 2 | 0.94 | 1.044444
0.9 | T0.9 | 24 | E2 | 2 | 0.935 | 1.038889
0.9 | T0.9 | 25 | E1 | 3 | 0.93 | 1.033333
0.9 | T0.9 | 25 | M | 3 | 0.935 | 1.038889
0.9 | T0.9 | 25 | E2 | 3 | 0.905 | 1.005556
0.9 | T0.9 | 26 | E1 | 3 | 0.895 | 0.9944444
0.9 | T0.9 | 26 | M | 3 | 0.895 | 0.9944444
0.9 | T0.9 | 26 | E2 | 3 | 0.88 | 0.9777778
0.9 | T0.9 | 27 | E1 | 3 | 0.895 | 0.9944444
0.9 | T0.9 | 27 | M | 3 | 0.935 | 1.038889
0.9 | T0.9 | 27 | E2 | 3 | 0.94 | 1.044444
0.9 | T0.9 | 28 | E1 | 3 | 0.95 | 1.055556
0.9 | T0.9 | 28 | M | 3 | 0.92 | 1.022222
0.9 | T0.9 | 28 | E2 | 3 | 0.96 | 1.066667
0.9 | T0.9 | 29 | E1 | 4 | 0.935 | 1.038889
0.9 | T0.9 | 29 | M | 4 | 0.935 | 1.038889
0.9 | T0.9 | 29 | E2 | 4 | 0.935 | 1.038889
0.9 | T0.9 | 30 | E1 | 4 | 0.915 | 1.016667
0.9 | T0.9 | 30 | M | 4 | 0.96 | 1.066667
0.9 | T0.9 | 30 | E2 | 4 | 0.9 | 1
0.9 | T0.9 | 31 | E1 | 4 | 0.915 | 1.016667
0.9 | T0.9 | 31 | M | 4 | 0.945 | 1.05
0.9 | T0.9 | 31 | E2 | 4 | 0.94 | 1.044444
0.9 | T0.9 | 32 | E1 | 4 | 0.935 | 1.038889
0.9 | T0.9 | 32 | M | 4 | 0.95 | 1.055556
0.9 | T0.9 | 32 | E2 | 4 | 0.95 | 1.055556
1.2 | T1.2 | 33 | E1 | 1 | 1.245 | 1.0375
1.2 | T1.2 | 33 | M | 1 | 1.28 | 1.066667
1.2 | T1.2 | 33 | E2 | 1 | 1.22 | 1.016667
1.2 | T1.2 | 34 | E1 | 1 | 1.205 | 1.004167
1.2 | T1.2 | 34 | M | 1 | 1.225 | 1.020833
1.2 | T1.2 | 34 | E2 | 1 | 1.255 | 1.045833
1.2 | T1.2 | 35 | E1 | 1 | 1.255 | 1.045833
1.2 | T1.2 | 35 | M | 1 | 1.26 | 1.05
1.2 | T1.2 | 35 | E2 | 1 | 1.25 | 1.041667
1.2 | T1.2 | 36 | E1 | 1 | 1.26 | 1.05
1.2 | T1.2 | 36 | M | 1 | 1.22 | 1.016667
1.2 | T1.2 | 36 | E2 | 1 | 1.245 | 1.0375
1.2 | T1.2 | 37 | E1 | 2 | 1.22 | 1.016667
1.2 | T1.2 | 37 | M | 2 | 1.23 | 1.025
1.2 | T1.2 | 37 | E2 | 2 | 1.21 | 1.008333
1.2 | T1.2 | 38 | E1 | 2 | 1.265 | 1.054167
1.2 | T1.2 | 38 | M | 2 | 1.235 | 1.029167
1.2 | T1.2 | 38 | E2 | 2 | 1.205 | 1.004167
1.2 | T1.2 | 39 | E1 | 2 | 1.23 | 1.025
1.2 | T1.2 | 39 | M | 2 | 1.255 | 1.045833
1.2 | T1.2 | 39 | E2 | 2 | 1.235 | 1.029167
1.2 | T1.2 | 40 | E1 | 2 | 1.215 | 1.0125
1.2 | T1.2 | 40 | M | 2 | 1.25 | 1.041667
1.2 | T1.2 | 40 | E2 | 2 | 1.235 | 1.029167
1.2 | T1.2 | 41 | E1 | 3 | 1.285 | 1.070833
1.2 | T1.2 | 41 | M | 3 | 1.245 | 1.0375
1.2 | T1.2 | 41 | E2 | 3 | 1.255 | 1.045833
1.2 | T1.2 | 42 | E1 | 3 | 1.24 | 1.033333
1.2 | T1.2 | 42 | M | 3 | 1.275 | 1.0625
1.2 | T1.2 | 42 | E2 | 3 | 1.275 | 1.0625
1.2 | T1.2 | 43 | E1 | 3 | 1.2 | 1
1.2 | T1.2 | 43 | M | 3 | 1.2 | 1
1.2 | T1.2 | 43 | E2 | 3 | 1.2 | 1
1.2 | T1.2 | 44 | E1 | 3 | 1.245 | 1.0375
1.2 | T1.2 | 44 | M | 3 | 1.21 | 1.008333
1.2 | T1.2 | 44 | E2 | 3 | 1.18 | 0.9833333
1.2 | T1.2 | 45 | E1 | 4 | 1.285 | 1.070833
1.2 | T1.2 | 45 | M | 4 | 1.255 | 1.045833
1.2 | T1.2 | 45 | E2 | 4 | 1.2 | 1
1.2 | T1.2 | 46 | E1 | 4 | 1.29 | 1.075
1.2 | T1.2 | 46 | M | 4 | 1.245 | 1.0375
1.2 | T1.2 | 46 | E2 | 4 | 1.245 | 1.0375
1.2 | T1.2 | 47 | E1 | 4 | 1.21 | 1.008333
1.2 | T1.2 | 47 | M | 4 | 1.2 | 1
1.2 | T1.2 | 47 | E2 | 4 | 1.22 | 1.016667
1.2 | T1.2 | 48 | E1 | 4 | 1.225 | 1.020833
1.2 | T1.2 | 48 | M | 4 | 1.23 | 1.025
1.2 | T1.2 | 48 | E2 | 4 | 1.26 | 1.05

## Static Free Deflection
Static Free Deflection
Design |  | axis | Units
|  | X - axis | kPa | 0 | 2 | 4 | 6 | 8 | 10 | 12 | 14 | 16 | 18 | 20 | 22 | 24 | 26 | 28 | 30 | 32 | 34 | 36 | 38 | 40
0.6 mm PUC | Sample 1 | Y - axis | mm | 0.01033234 | 0.4699541 | 0.624682 | 0.9682365 | 1.108893 | 1.271016 | 1.520937 | 1.686533 | 2.006883 | 2.30523 | 2.889318 | 3.596651 | 4.234498 | 4.607168 | 5.299678 | 6.129545 | 7.11889 | 8.620109 | 10.13774 | 12.08553 | 13.91025
| Sample 2 | Y - axis | mm | -0.0009251239 | -0.00127337 | 0.5393483 | 0.9170398 | 1.040235 | 1.149511 | 1.37245 | 1.580097 | 1.654382 | 2.021534 | 2.198703 | 2.690838 | 3.193789 | 3.821816 | 4.492077 | 5.224958 | 6.065496 | 7.101415 | 8.685133 | 10.09404 | 11.83431
| Sample 3 | Y - axis | mm | 0.005851892 | 0.2108008 | 0.6793581 | 0.7564766 | 1.068111 | 1.232951 | 1.380026 | 1.700699 | 1.849018 | 2.295195 | 2.816213 | 3.368039 | 3.800404 | 3.965485 | 4.624443 | 6.528091 | 7.947569 | 9.51775 | 11.515 | 13.20853 | 15.22785
| Mean | Y - axis | mm | 0.005086371 | 0.2264938 | 0.6144628 | 0.8805843 | 1.072413 | 1.217826 | 1.424471 | 1.655777 | 1.836761 | 2.20732 | 2.634745 | 3.21851 | 3.742897 | 4.131489 | 4.8054 | 5.960865 | 7.043985 | 8.413091 | 10.11263 | 11.79604 | 13.65747
0.9 mm PUC | Sample 1 | Y - axis | mm | 0.01777757 | 0.03053448 | 0.5596271 | 0.8595228 | 1.011551 | 1.073333 | 1.352403 | 1.513495 | 1.569677 | 1.73516 | 2.011634 | 2.088409 | 2.308096 | 2.596886 | 2.94212 | 3.290299 | 3.859511 | 4.615854 | 5.463545 | 6.414624 | 7.512283
| Sample 2 | Y - axis | mm | 0.004736521 | 0.002736038 | 0.3237132 | 0.6744438 | 0.7990114 | 0.9848297 | 1.107848 | 1.1817 | 1.451906 | 1.574559 | 1.684379 | 1.910825 | 2.154183 | 2.350932 | 2.722155 | 3.266295 | 3.867442 | 4.581175 | 5.621716 | 6.72764 | 8.056774
| Sample 3 | Y - axis | mm | 0.00027302 | 0.00027302 | 0.2646787 | 0.4886474 | 0.5968362 | 0.8680969 | 0.9386457 | 1.021263 | 1.195714 | 1.434824 | 1.573062 | 1.66753 | 1.99313 | 2.148898 | 2.591323 | 3.034818 | 3.63096 | 4.360525 | 5.176936 | 6.206149 | 7.340818
| Mean | Y - axis | mm | 0.007595705 | 0.01118118 | 0.382673 | 0.6742047 | 0.8024663 | 0.9754198 | 1.132966 | 1.238819 | 1.405766 | 1.581514 | 1.756358 | 1.888921 | 2.151803 | 2.365572 | 2.751866 | 3.197137 | 3.785971 | 4.519185 | 5.420732 | 6.449471 | 7.636625
1.2 mm PUC | Sample 1 | Y - axis | mm | -0.07305983 | -0.07246229 | 0.2119049 | 0.2497221 | 0.4851124 | 0.6519805 | 0.7350534 | 0.8004797 | 0.9072877 | 1.10883 | 1.19407 | 1.247835 | 1.420275 | 1.543285 | 1.677337 | 1.79044 | 1.882388 | 2.188777 | 2.334614 | 2.650063 | 2.902894
| Sample 2 | Y - axis | mm | -0.002691442 | 0.0002844804 | 0.3312276 | 0.6064492 | 0.7944454 | 0.8677147 | 0.9568897 | 1.114511 | 1.23714 | 1.360281 | 1.446583 | 1.606051 | 1.773524 | 1.829964 | 1.920063 | 2.196516 | 2.344593 | 2.468351 | 2.796523 | 3.0347 | 3.477804
| Sample 3 | Y - axis | mm | -1.54543e-13 | -1.54543e-13 | 0.1462715 | 0.4319275 | 0.4933965 | 0.5550711 | 0.7708292 | 0.9237822 | 1.025686 | 1.049598 | 1.238117 | 1.356532 | 1.480087 | 1.591204 | 1.604772 | 1.865656 | 2.02015 | 2.147405 | 2.404691 | 2.621786 | 2.967472
| Mean | Y - axis | mm | -0.02525042 | -0.02405927 | 0.2298013 | 0.4293663 | 0.5909848 | 0.6915887 | 0.8209241 | 0.9462576 | 1.056704 | 1.172903 | 1.292923 | 1.403473 | 1.557962 | 1.654818 | 1.734057 | 1.95087 | 2.082377 | 2.268178 | 2.511943 | 2.76885 | 3.116057

## Static Blocking Force
Static Blocking Froce
Design |  | axis | Units
|  | X - axis | kPa | 0 | 2 | 4 | 6 | 8 | 10 | 12 | 14 | 16 | 18 | 20 | 22 | 24 | 26 | 28 | 30
0.9 mm PUC | Sample 1 | Y - axis | N | 0 | 0 | -0.01282495 | 0.09098226 | 0.1583855 | 0.2090918 | 0.2566701 | 0.3225318 | 0.395468 | 0.4491336 | 0.5275804 | 0.6242368 | 0.6955555 | 0.7909015 | 0.9099131 | 0.9922442
| Sample 2 | Y - axis | N | 0 | -0.00137107 | -0.001233867 | 0.06063597 | 0.1176795 | 0.1575087 | 0.1955551 | 0.2448699 | 0.2979611 | 0.337299 | 0.3929477 | 0.4610452 | 0.5169247 | 0.5904736 | 0.6871801 | 0.7591012
| Sample 3 | Y - axis | N | 0 | -0.00550249 | -0.005911225 | 0.105567 | 0.1878839 | 0.2437257 | 0.2961911 | 0.3676792 | 0.4462963 | 0.500752 | 0.5811885 | 0.6776857 | 0.7483784 | 0.8451077 | 0.9695286 | 1.051812
| Mean | Y - axis | N | 0 | -0.002291187 | -0.00665668 | 0.0857284 | 0.1546497 | 0.2034421 | 0.2494721 | 0.3116936 | 0.3799085 | 0.4290615 | 0.5005722 | 0.5876559 | 0.6536195 | 0.7421609 | 0.8555406 | 0.9343858
1.2 mm PUC | Sample 1 | Y - axis | N | 0 | 0 | -0.008792631 | 0.1130425 | 0.1970284 | 0.2520553 | 0.2991545 | 0.3617856 | 0.4205635 | 0.4620217 | 0.5290683 | 0.5974496 | 0.6562846 | 0.7316849 | 0.8269565 | 0.8894403
| Sample 2 | Y - axis | N | 0 | 0 | -0.01821882 | 0.103293 | 0.1653236 | 0.2148702 | 0.2573305 | 0.3128335 | 0.3680759 | 0.4089641 | 0.4697746 | 0.5369161 | 0.5905071 | 0.658522 | 0.7450047 | 0.7993652
| Sample 3 | Y - axis | N | 0 | 0 | -0.01060622 | 0.1103677 | 0.1906617 | 0.2567538 | 0.3057354 | 0.3757092 | 0.4549176 | 0.5100873 | 0.5885125 | 0.6840655 | 0.750997 | 0.841872 | 0.958919 | 1.03739
| Mean | Y - axis | N | 0 | 0 | -0.01253922 | 0.1089011 | 0.1843379 | 0.2412264 | 0.2874068 | 0.3501094 | 0.414519 | 0.4603577 | 0.5291184 | 0.6061437 | 0.6659296 | 0.7440263 | 0.8436267 | 0.9087317

## Frequency Free Deflection
Frequency Free Deflection
Design | Pressure |  | axis | Units
|  |  | X - axis | Hz | 0.5 | 1 | 2 | 2.5 | 3 | 4 | 5 | 6 | 7.8 | 10 | 12.5 | 15 | 25 | 30 | 31 | 50 | 55 | 62 | 71 | 83 | 100
0.9 mm PUC | 10 kPa | Sample 1 | Y - axis | mm | 0.8017924 | 0.7574732 | 0.7096253 | 0.6746361 | 0.6515296 | 0.6009718 | 0.5477861 | 0.4747644 | 0.3934921 | 0.298822 | 0.2048763 | 0.1967088 | 0.2005862 | 0.1965149 | 0.4571957 | 0.5842968 | 0.5820992 | 0.5935377 | 0.596136 | 0.6188311 | 0.622796
|  | Sample 2 | Y - axis | mm | 0.6795329 | 0.6648573 | 0.6242998 | 0.5999511 | 0.5839716 | 0.576308 | 0.565941 | 0.561556 | 0.5371362 | 0.5158739 | 0.5067071 | 0.4894947 | 0.4930304 | 0.4906393 | 0.4974624 | 0.49867 | 0.4901923 | 0.5331862 | 0.4853047 | 0.5131962 | 0.4963326
|  | Sample 3 | Y - axis | mm | 1.050888 | 1.048532 | 1.027391 | 1.014634 | 1.013372 | 1.003983 | 0.9905648 | 0.9603637 | 0.9338611 | 0.9189913 | 0.901319 | 0.8716195 | 0.8524959 | 0.8373413 | 0.8303696 | 0.7741865 | 0.7490147 | 0.8024825 | 0.7650333 | 0.7597819 | 0.7441174
|  | Mean | Y - axis | mm | 0.8440711 | 0.8236207 | 0.7871055 | 0.7630736 | 0.7496244 | 0.7270876 | 0.7014306 | 0.6655614 | 0.6214965 | 0.5778957 | 0.5376341 | 0.5192743 | 0.5153708 | 0.5081651 | 0.5950092 | 0.6190511 | 0.6071021 | 0.6430688 | 0.6154913 | 0.6306031 | 0.621082
| 20 kPa | Sample 1 | Y - axis | mm | 1.623726 | 1.592273 | 1.553467 | 1.498644 | 1.490145 | 1.463925 | 1.4809 | 1.432506 | 1.397172 | 1.392869 | 1.400703 | 1.359967 | 1.271893 | 1.129806 | 1.140918 | 1.056778 | 1.047713 | 1.072945 | 1.076699 | 1.109612 | 1.125565
|  | Sample 2 | Y - axis | mm | 1.53965 | 1.532793 | 1.480581 | 1.486932 | 1.465726 | 1.449176 | 1.453829 | 1.454757 | 1.448905 | 1.463507 | 1.466927 | 1.464371 | 1.38486 | 1.319487 | 1.321818 | 1.07387 | 1.07434 | 1.163929 | 1.103101 | 1.121626 | 1.104764
|  | Sample 3 | Y - axis | mm | 1.550845 | 1.528766 | 1.491404 | 1.461236 | 1.453023 | 1.419508 | 1.390316 | 1.393948 | 1.366149 | 1.343955 | 1.316971 | 1.305771 | 1.262514 | 1.213539 | 1.202942 | 1.119707 | 1.128805 | 1.221393 | 1.184388 | 1.212801 | 1.182442
|  | Mean | Y - axis | mm | 1.571407 | 1.551277 | 1.508484 | 1.482271 | 1.469631 | 1.444203 | 1.441682 | 1.42707 | 1.404075 | 1.40011 | 1.394867 | 1.376703 | 1.306422 | 1.220944 | 1.221893 | 1.083452 | 1.083619 | 1.152756 | 1.121396 | 1.148013 | 1.13759
| 30 kPa | Sample 1 | Y - axis | mm | 3.033182 | 2.969083 | 2.771733 | 2.741163 | 2.706949 | 2.61183 | 2.580601 | 2.600746 | 2.605238 | 2.594608 | 2.579547 | 2.540462 | 2.178052 | 1.973172 | 1.964914 | 1.62434 | 1.639392 | 1.670758 | 1.691702 | 1.703133 | 1.662431
|  | Sample 2 | Y - axis | mm | 2.724703 | 2.649791 | 2.522087 | 2.484872 | 2.436664 | 2.297014 | 2.291362 | 2.319893 | 2.247045 | 2.233606 | 2.203946 | 2.14606 | 1.838938 | 1.618973 | 1.617908 | 1.198012 | 1.217109 | 1.290657 | 1.249774 | 1.347629 | 1.325331
|  | Sample 3 | Y - axis | mm | 2.798926 | 2.633968 | 2.473045 | 2.466844 | 2.436564 | 2.379195 | 2.392909 | 2.391605 | 2.389167 | 2.3721 | 2.350314 | 2.302757 | 2.086349 | 1.77066 | 1.739419 | 1.580905 | 1.613797 | 1.665279 | 1.640158 | 1.640138 | 1.636058
|  | Mean | Y - axis | mm | 2.85227 | 2.750947 | 2.588955 | 2.564293 | 2.526726 | 2.429346 | 2.421624 | 2.437414 | 2.413816 | 2.400105 | 2.377936 | 2.32976 | 2.034446 | 1.787602 | 1.77408 | 1.467752 | 1.490099 | 1.542231 | 1.527211 | 1.563633 | 1.541273
1.2 mm PUC | 10 kPa | Sample 1 | Y - axis | mm | 0.6417478 | 0.6311902 | 0.616367 | 0.6155313 | 0.6044108 | 0.5826146 | 0.5740886 | 0.5640452 | 0.5528431 | 0.5250948 | 0.5012949 | 0.4886919 | 0.4796528 | 0.483964 | 0.4794409 | 0.4440144 | 0.4693742 | 0.5013057 | 0.4780293 | 0.513673 | 0.5311058
|  | Sample 2 | Y - axis | mm | 0.6332476 | 0.6251436 | 0.6178253 | 0.6177535 | 0.6172183 | 0.6062107 | 0.5849846 | 0.5790495 | 0.5607442 | 0.5399346 | 0.5289634 | 0.5267558 | 0.5119116 | 0.5086855 | 0.5048271 | 0.4993954 | 0.499589 | 0.4999109 | 0.5002777 | 0.501519 | 0.5021588
|  | Sample 3 | Y - axis | mm | 0.8626566 | 0.8595468 | 0.830173 | 0.8029438 | 0.8038004 | 0.8016952 | 0.7949692 | 0.7939962 | 0.7961289 | 0.7849441 | 0.7746514 | 0.7696475 | 0.7143261 | 0.7685615 | 0.7274857 | 0.7093134 | 0.7874019 | 0.8114891 | 0.7986399 | 0.8080731 | 0.7893843
|  | Mean | Y - axis | mm | 0.7125507 | 0.7052935 | 0.6881218 | 0.6787429 | 0.6751432 | 0.6635068 | 0.6513475 | 0.645697 | 0.6365721 | 0.6166578 | 0.6016365 | 0.5950318 | 0.5686302 | 0.5870703 | 0.5705846 | 0.5509077 | 0.585455 | 0.6042352 | 0.5923157 | 0.6077551 | 0.6075496
| 20 kPa | Sample 1 | Y - axis | mm | 1.119821 | 1.120614 | 1.105186 | 1.103019 | 1.098794 | 1.094856 | 1.088412 | 1.089604 | 1.087405 | 1.086682 | 1.091701 | 1.069282 | 1.037424 | 1.022543 | 1.012022 | 0.9518815 | 0.9707102 | 1.014929 | 1.012408 | 1.037246 | 1.047814
|  | Sample 2 | Y - axis | mm | 1.224288 | 1.207264 | 1.178745 | 1.17302 | 1.172692 | 1.158209 | 1.109819 | 1.013565 | 0.9135384 | 0.7803395 | 0.6326157 | 0.5173947 | 0.4270341 | 0.501879 | 0.4784708 | 0.4272509 | 0.439938 | 0.4424862 | 0.4194718 | 0.4308729 | 0.4358895
|  | Sample 3 | Y - axis | mm | 1.124502 | 1.092299 | 1.068173 | 1.057471 | 1.052751 | 1.038333 | 1.024765 | 1.015503 | 1.001414 | 1.016589 | 0.9932191 | 0.9889788 | 0.9491325 | 0.9096001 | 0.9074327 | 0.8314489 | 0.8452095 | 0.892998 | 0.8973001 | 0.9209708 | 0.9401323
|  | Mean | Y - axis | mm | 1.156204 | 1.140059 | 1.117368 | 1.11117 | 1.108079 | 1.097133 | 1.074332 | 1.039557 | 1.000786 | 0.9612037 | 0.9058452 | 0.858552 | 0.8045303 | 0.8113407 | 0.7993085 | 0.7368604 | 0.7519526 | 0.783471 | 0.7763933 | 0.7963632 | 0.8079453
| 30 kPa | Sample 1 | Y - axis | mm | 1.673307 | 1.618555 | 1.58409 | 1.579787 | 1.570896 | 1.58023 | 1.578951 | 1.576554 | 1.572062 | 1.564694 | 1.558474 | 1.556709 | 1.475207 | 1.436789 | 1.446327 | 1.11461 | 1.11413 | 1.212915 | 1.203164 | 1.270758 | 1.220179
|  | Sample 2 | Y - axis | mm | 1.352655 | 1.326563 | 1.271158 | 1.24782 | 1.191682 | 1.238201 | 1.251606 | 1.259487 | 1.265852 | 1.242306 | 1.240288 | 1.194931 | 1.081624 | 0.9821966 | 0.9690604 | 0.8741916 | 0.7758391 | 0.7361173 | 0.7292086 | 0.7340642 | 0.71804
|  | Sample 3 | Y - axis | mm | 1.704101 | 1.642486 | 1.596051 | 1.566446 | 1.551932 | 1.559637 | 1.556109 | 1.544779 | 1.543283 | 1.520533 | 1.50727 | 1.495494 | 1.372267 | 1.175444 | 1.159344 | 1.063327 | 1.053457 | 1.107188 | 1.114035 | 1.133342 | 1.114531
|  | Mean | Y - axis | mm | 1.576688 | 1.529201 | 1.483766 | 1.464685 | 1.43817 | 1.459356 | 1.462222 | 1.460273 | 1.460399 | 1.442511 | 1.435344 | 1.415712 | 1.309699 | 1.198143 | 1.191577 | 1.017376 | 0.9811418 | 1.01874 | 1.015469 | 1.046055 | 1.017583